## Abaqus_input
| Young's modulus (MPa) : |  | 197100 |  | Fy (Mpa) | 1186.9 |  | True εy | 0.004835812
# | Engineering |  | TRUE |  | True plastic |  | True | Log plastic
| σ (Mpa) | ε (-) | σ (Mpa) | ε (-) | ε (-) |  | σ (Mpa) | ε (-)
1 | 0 | 0 | 0 | 0 | 0
2 | 694.6111 | 0.004847523 | 697.9782 | 0.004835812 | 0 |  | 697.9782 | 0
3 | 696.7655 | 0.01163698 | 704.8737 | 0.01156979 | 0.006733981 |  | 704.8737 | 0.006733981
4 | 710.8355 | 0.01928696 | 724.5454 | 0.01910332 | 0.01426751 |  | 724.5454 | 0.01426751
5 | 722.1208 | 0.02916002 | 743.1778 | 0.02874296 | 0.02390714 |  | 743.1778 | 0.02390714
6 | 735.5345 | 0.04248921 | 766.7868 | 0.04161133 | 0.03677552 |  | 766.7868 | 0.03677552
7 | 744.0311 | 0.05409153 | 784.2769 | 0.05267929 | 0.04784347 |  | 784.2769 | 0.04784347
8 | 751.8407 | 0.06742245 | 802.5316 | 0.06524682 | 0.06041101 |  | 802.5316 | 0.06041101
9 | 757.5756 | 0.08421081 | 821.3716 | 0.08085235 | 0.07601654 |  | 821.3716 | 0.07601654
10 | 759.8213 | 0.1027286 | 837.8767 | 0.09778768 | 0.09295187 |  | 837.8767 | 0.09295187
11 | 757.1672 | 0.1217418 | 849.346 | 0.1148827 | 0.1100468 |  | 849.346 | 0.1100468
12 | 749.5825 | 0.1372997 | 852.4999 | 0.1286568 | 0.123821 |  | 852.4999 | 0.123821
13 | 735.3826 | 0.1521207 | 847.2495 | 0.1416044 | 0.1367686 |  | 847.2495 | 0.1367686
14 | 716.8231 | 0.1585444 | 830.4714 | 0.1471644 | 0.1423286 |  | 830.4714 | 0.1423286
Get .dat files

## Validation 4
eps | sig
7.207034e-08 | 0.3526642
0.004847523 | 694.6111
0.01163698 | 696.7655
0.01928696 | 710.8355
0.02916002 | 722.1208
0.04248921 | 735.5345
0.05409153 | 744.0311
0.06742245 | 751.8407
0.08421081 | 757.5756
0.1027286 | 759.8213
0.1217418 | 757.1672
0.1372997 | 749.5825
0.1521207 | 735.3826
0.1585444 | 716.8231